## Lab 3. Contact angle
BIEN 235 2019S Homework 4 |  |  | Your Name _______________________
Contact angle measurements from Lab 3:
Team # | PDMS | PMMA | Hydrogel | Parafilm A | Parafilm B
1 | 60 | 150 | 1 | 54 | 38
2 | 50 | 60 | 10 | 72 | 34
3 | 112 | 60 | 3 | 70 | 30
4 | 100 | 45 | 0 | 59 | 23
Mean | 80.5
Std Dev | 30.12751
Range | 50

## Hints and help, Lab 4
Hints and help for tensile test analysis:
ELASTIC MODULUS: Some polymers had an elastic region (three or more points starting at the origin that are linear), and others did not. Recall that the elastic modulus (E, also called Young’s modulus, or elastic constant) is a slope of a straight line, (y2 – y1)/(x2 – x1). So, if the linear region of the stress-strain plot has three points in the linear region, and you use the origin (0,0) as (y1, x1) and the third point as (y2, x2), then the equation simplifies to, y2 / x2, which is the stress divided by the strain at that third point. (Remember to use the number and not the percent strain when calculating the modulus.) The yield strenth is where the plot is no longer linear (see Yield Strength section, below).
ALTERNATIVE METHODS TO FIND SLOPE & YIELD STRENGTH: There are other ways to estimate the slope, such as using a 0.2% offset line. If you are familiar with this technique, you can elect to use it or you can simply use the last point in the linear region, as described above.
NO ELASTIC REGION? Some polymers deform so easily that they do not have an elastic region. Don't be deceived, the plot would have a straight line between the origin (0,0) and the next measurement point, but then the line to the next measurement point would have a noticably lower slope. If their is no elastic region in your plot then there is no yield strength to calculate.
YIELD STRENGTH - WHEN ELASTIC BEHAVIOR TRANSITIONS TO PLASTIC DEFORMATION: The elastic behavior of a material is seen in the tensile test plot as a linear region beginning at the origin. When stretched just below the end of this linear region and released, the material will act like a spring and return to it's original length. The point on the stress axis at which a material starts permanently deforming and will not fully regain its original length when it is stretched is known as the yield strength. A good way to visually identify the yield strength on a strss-strain plot is to look for the point at which the elastic region slope changes (i.e., the line begins to curve). Draw a horizontal line from this point to the vertical axis (stress). The intersection with this axis will give you the yield strength (sys).
% ELONGATION: [(change in length ) / original length] x 100%
UNITS & PERCENT: Remember to check your units of measure. MPa is equal to 106 Pascals. Also, % and numbers (proportion) are different by 100X. Examples: (1) a 0.02% offset has a number value (a proportional value) of 0.002, and (2) a 1300% elongation means a material extended 13 times longer than its original length.
ULTIMATE TENSILE STRENTH: Two polymers did not break before we ran out of travel on the tensile tester, so we do not know the ultimate tensile strength (sUTS) for them. We do know that it is greater than the largest stress measured in the test. It may also be possible to measure the yeild strength of the polymers.

## Lab 4. Tensile test data
2019W Lab 4: Tensile Test Results |  |  |  |  | Your Name _______________________
One data set for each polymer appears in a table. Plus, there is a 6th test, that is explained above the table.
The original length between the grippers (gauge length) was 10 mm (entered in the Lo cell). The thickness and width
of each polymer sample has been entered into each table. You have the information that you need to calculate
the stress (s in MPpa) and the strain (e, don't use percent). The columns for these measurements are in each
table. Plot the stress (s) in MPa on the vertical axis versus the strain (e) on the horizontal axis. Use a plot with straight
lines and data markers (round, square, or other shape, in any color). Do not use decimals in axis numbers unless needed.
Low density polyethylene |  |  |  | Ultra high molecular weight PE |  |  |  |  | Polyvinyl chloride |  |  |  |  | Nylon |  |  |  | Polytetrafluoroethylene |  |  |  |  | LDPE Special Test
LDPE |  |  |  | UHWMPE |  |  |  |  | PVC |  |  |  |  | Nylon |  |  |  | PTFE |  |  |  |  | A sample of LDPE never broke.
L0 | 10 | mm |  | L0 | 10 | mm |  |  | L0 | 10 | mm |  |  | L0 | 10 | mm |  | L0 | 10 | mm |  |  | We left the sample, still fully stretched, in the
thickness | 0.1016 | mm |  | thickness | 0.1016 | mm |  |  | thickness | 0.127 | mm |  |  | thickness | 0.0254 | mm |  | thickness | 0.0508 | mm |  |  | tensile tester. Without changing the length of
width | 2.5 | mm |  | width | 1.5 | mm |  |  | width | 6 | mm |  |  | width | 1.5 | mm |  | width | 1 | mm |  |  | the polymer sample, the force on the load cell was
area |  | mm2 |  | area |  | mm2 |  |  | area |  | mm2 |  |  | area |  | mm2 |  | area |  | mm2 |  |  | recorded once every minute for several minutes.
∆L(mm) | F(N) | e | s (MPa) | ∆L(mm) | F(N) | e | s (MPa) |  | ∆L(mm) | F(N) | e | s (MPa) |  | ∆L(mm) | F(N) | e | s (MPa) | ∆L(mm) | F(N) | e | s (MPa) |  | Below is a table of the focre and time.
0 | 0 |  |  | 0 | 0 |  |  |  | 0 | 0 |  |  |  | 0 | 0.002 |  |  | 0 | 0 |  |  |  | Calculate the stress for each time point and then
5 | 2.32 |  |  | 5 | 2.28 |  |  |  | 0.5 | 3.31 |  |  |  | 5 | 1.8 |  |  | 1 | 0.4 |  |  |  | plot the stress on the vertical axis)and the time
10 | 2.91 |  |  | 10 | 4.59 |  |  | YS | 1 | 6.1 |  |  |  | 10 | 2.33 |  |  | 2 | 0.8 |  |  |  | on the horizontal axis. Label the plot:
15 | 2.98 |  |  | 15 | 5.4 |  |  |  | 1.5 | 8.99 |  |  | YS | 15 | 2.68 |  |  | 3 | 1.2 |  |  | YS | LDPE: Stress vs. time at a constant strain
20 | 3.09 |  |  | 20 | 6.01 |  |  |  | 2 | 10.7 |  |  |  | 20 | 2.69 |  |  | 4 | 1.3 |  |  |  | and include axes labels.
25 | 3.04 |  |  | 25 | 6.28 |  |  |  | 2.5 | 11.8 |  |  |  | 25 | 2.38 |  |  | 5 | 1.39 |  |  |  | Low density polyethylene
30 | 3.06 |  |  | 30 | 6.2 |  |  |  | 3 | 12.09 |  |  |  | 30 | 2.44 |  |  | 6 | 1.43 |  |  |  | LDPE
35 | 3.09 |  |  | 35 | 6.43 |  |  |  | 3.5 | 12.47 |  |  |  | 35 | 2.49 |  |  | 7 | 1.43 |  |  |  | thickness | 0.1016 | mm
40 | 3.02 |  |  | 40 | 6.57 |  |  |  | 4 | 12.88 |  |  |  | 40 | 2.49 |  |  | 8 | 1.5 |  |  |  | width | 2.5 | mm
45 | 3.08 |  |  | 45 | 6.66 |  |  |  | 4.5 | 12.97 |  |  |  | 45 | 2.48 |  |  | 9 | 1.53 |  |  |  | area |  | mm2
50 | 3.15 |  |  | 50 | 6.81 |  |  |  | 5 | 13.1 |  |  |  | 50 | 2.67 |  |  | 10 | 1.53 |  |  |  | F(N) | Time (min) | s (MPa)
55 | 3.2 |  |  | 55 | 7.11 |  |  |  | 5.5 | 13.22 |  |  |  | 55 | 2.78 |  |  | 11 | 1.59 |  |  |  | 2.65 | 0
60 | 3.3 |  |  | 60 | 7.97 |  |  |  | 6 | 13.34 |  |  |  | 60 | 2.98 |  |  | 12 | 1.6 |  |  |  | 2.16 | 1
65 | 3.31 |  |  | 65 | 8.39 |  |  |  | 6.5 | 13.57 |  |  |  | 65 | 2.87 |  |  | 13 | 1.62 |  |  |  | 1.99 | 2
70 | 3.5 |  |  | 70 | 8.49 |  |  |  | 7 | 13.72 |  |  |  | 70 | 2.93 |  |  | 14 | 1.65 |  |  |  | 1.96 | 3
75 | 3.6 |  |  | 75 | 8.93 |  |  |  | 7.5 | 13.92 |  |  |  | 75 | 3.26 |  |  | 15 | 1.65 |  |  |  | 1.92 | 4
80 | 3.63 |  |  | 80 | 9.25 |  |  |  | 8 | 13.65 |  |  |  | 80 | 3.84 |  |  | 16 | 1.66 |  |  |  | 1.9 | 5
85 | 3.82 |  |  | 85 | 9.77 |  |  |  | 8.5 | 13.74 |  |  |  | 85 | 4.06 |  |  | 17 | 1.7 |  |  |  | 1.89 | 6
90 | 3.92 |  |  | 90 | 10.26 |  |  |  | 9 | 13.75 |  |  |  | 90 | 4.46 |  |  | 18 | 1.73 |  |  |  | 1.88 | 8
95 | 4.08 |  |  | did not |  |  | did not |  | 9.5 | 13.81 |  |  |  | 95 | 6.04 |  |  | 19 | 1.74 |  |  |  | 1.87 | 9
100 | 4.2 |  |  | break |  |  | break |  | 10 | 13.88 |  |  |  | broke |  |  | broke | 20 | 1.84 |  |  |  | 1.86 | 10
105 | 4.3 | [7 empty] | broke |  |  | broke | [5 empty] | broke |  |  | broke |  | 1.84 | 11
110 | 4.4
115 | 4.39
120 | 4.49
did not |  |  | did not
break |  |  | break