## Sheet1
Material | Heat Treatment | [7 empty] | Transition Temperature (°F)
| Liquid Nitrogen (-320 °F) |  | Ice Water (32 °F) |  | Room Temperature (70 °F) |  | Boiling Water (212 °F)
| Toughness (ft-lb) | Ductile Shear (%) | Toughness (ft-lb) | Ductile Shear (%) | Toughness (ft-lb) | Ductile Shear (%) | Toughness (ft-lb) | Ductile Shear (%) | By Impact Energy | By % Ductile Shear
1018 | 5 | 32.24 | 16 | 73.2 | 23 | 70.3 | 27.5 | 41.97 | 55 | 180 or -175
1045 | 5 | 62.61 | 52.5 | 65.91 | 55 | 43.3 | 72.5 | 51.95 | 55
2024 | 11 | 16.8 | 12.5 | 19.23 | 15 | 2.86 | 14 | 22.02 | 55
Material | Heat Treatment
| Liquid Nitrogen (-320 °F) |  | Ice Water (32 °F)
| Toughness (ft-lb) | Ductile Shear (%) | Toughness (ft-lb) | Ductile Shear (%)
1018 | 5 | 32.24 | 16 | 73.2
1045 | 5 | 62.61 | 52.5 | 65.91
2024 | 11 | 16.8 | 12.5 | 19.23
Material | Heat Treatment
| Room Temperature (70 °F) |  | Boiling Water (212 °F)
| Toughness (ft-lb) | Ductile Shear (%) | Toughness (ft-lb) | Ductile Shear (%)
1018 | 23 | 70.3 | 27.5 | 41.97
1045 | 55 | 43.3 | 72.5 | 51.95
2024 | 15 | 2.86 | 14 | 22.02
(4) So the transition temperatures estimated by the separate graphs are different. There is a slight oddity in one of them, likely in error, which is that the % Ductile Shear line crosses 50% in multiple places, giving multiple transition temperatures? I do not believe that -175 °F is actually a transition temperature, but even if it is ruled out, the other estimate is still much higher at 180 °F. Some issues that could have caused this discrepancy is inconsitent sample geometry, wear on the test machine, or variation in the notch on the samples.
(5) Between 1018 steel and 1045 steel, 1018 steel has a higher impact resistance. This is because the higher Carbon content present in 1045 steel results in a higher concentration of cementite, which reduces the ductility in the steel. In general, a higher carbon content correlates with higher strength but more brittleness.