## Sheet1
Cold Work and Annealing Data Sheet
0
MEEN 215 Section: | 1
Date: | 2019-01-08
Temperature |  | 600°F |  | 800°F |  | 1000°F
Load |  | 20 Tons | 40 Tons | 20 Tons | 40 Tons | 20 Tons | 40 Tons
Initial Thickness (in) |  |  |  | 0.375 | 0.376
|  |  |  | 0.374 | 0.374
|  |  |  | 0.376 | 0.375
| Avg. | 0.375 | 0.375 | 0.375 | 0.375 | 0.375 | 0.375
Initial Hardness (15T) |  |  |  | 77.8 | 75.2
|  |  |  | 75.8 | 80.1
|  |  |  | 81.6 | 81.3
| Avg. | 77.7 | 76.7 | 78.4 | 78.9 | 77.43 | 77.23
Cold Worked Thickness (in) |  |  |  | 0.371 | 0.292
|  |  |  | 0.372 | 0.278
|  |  |  | 0.374 | 0.29
| Avg. | 0.374 | 0.285 | 0.372 | 0.287 | 0.374 | 0.304
Cold Worked Hardness (15T) |  |  |  | 80.5 | 84.3
|  |  |  | 82.1 | 84.6
|  |  |  | 81.3 | 84.2
| Avg. | 76.6 | 78.9 | 81.3 | 84.4 | 77.8 | 79.23
Percent Cold Work |  | 0.319 | 24.04 | 0.711 | 23.556 | 0.267 | 18.933
Hardness (15T Scale)
Annealing Time
Incremental (min) | Total (min)
2 | 2 |  |  | 81.4 | 80
|  |  |  | 81.7 | 83.9
|  |  |  | 81.8 | 83.3
| Avg. | 77.7 | 77.3 | 81.6 | 82.4 | 76.1 | 73.93
3 | 5 |  |  | 81.6 | 83.4
|  |  |  | 81.8 | 82.6
|  |  |  | 81.1 | 85
| Avg. | 77.8 | 80.9 | 81.5 | 83.7 | 77.1 | 79.6
5 | 10 |  |  | 82.1 | 53.1
|  |  |  | 80.3 | 56.4
|  |  |  | 80.7 | 55.9
| Avg. | 79 | 80 | 81 | 55.1 | 77 | 77.8
10 | 20 |  |  | 48.9 | 54.9
|  |  |  | 50.5 | 55.4
|  |  |  | 50.4 | 52.8
| Avg. | 70.8 | 77.9 | 49.9 | 54.4 | 43.6 | 49.2
10 | 30 |  |  | 51.2 | 52.7
|  |  |  | 50.7 | 55.9
|  |  |  | 51.1 | 54.5
| Avg. | 78 | 81.5 | 51 | 54.4 | 41.3 | 47.3
15 | 45 |  |  | 51.1 | 52.6 |  |  | The amount of cold working done has effects on tensile strength and recoverable strain. The 600 degree samples both saw higher percent cold work done compared to the 1000 degree samples, resulting in overall higher relative hardness. The cold working done of the samples reduces their ability to recover and causes a higher tendency to resist further transformation. On top of the high cold work percentage, the two samples were annealed at highly varied temperatures. Annealing at 600 degrees was not enough to allow the sample to recrystallize as much as the higher 1000 degree temperature. Therefore, after annealing, the 1000 degree sample recovered much more of its original stucture, resulting in a much softer material in general.
|  |  |  | 51.1 | 53.3
|  |  |  | 51.1 | 56.1
| Avg. | 76.8 | 79.1 | 51.1 | 54 | 46.03 | 38.2